## Sheet1
Formula | M | X | T | Workfunction | HoF | E_Hull | Length(x) | r-(M) | r-(X) | r-(T) | IP(M) | IP(X) | IP(T) | EN(M) | EN(X) | EN(T) | EA(M) | EA(X) | EA(T)
Hf3C2H2O2 | Hf | C | OH | 2.271377974 | -1.345951694 | 0.242879982 | 330.4 | 82.9 | 59.6 | 41.4 | 6.825 | 11.2603 | 13.017 | 1.3 | 2.55 | 2.82 | 0.178 | 1.262 | 1.827
Sc3C2H2O2 | Sc | C | OH | 1.588008659 | -1.199954296 | 0.452743884 | 335 | 53.9 | 59.6 | 41.4 | 6.5614 | 11.2603 | 13.017 | 1.36 | 2.55 | 2.82 | 0.189 | 1.262 | 1.827
W3C2H2O2 | W | C | OH | 2.209839639 | -0.317344146 | 0.473692689 | 290.6 | 74.6 | 59.6 | 41.4 | 7.98 | 11.2603 | 13.017 | 2.36 | 2.55 | 2.82 | 0.816 | 1.262 | 1.827
Mo3H2N2O2 | Mo | N | OH | 2.463148154 | -0.594738539 | 0.327053005 | 285 | 70.2 | 48.8 | 41.4 | 7.0942 | 14.5341 | 13.017 | 2.16 | 3.04 | 2.82 | 0.749 | -0.07 | 1.827
Ti3H2N2O2 | Ti | N | OH | 2.329749567 | -1.597694312 | 0.163032588 | 298.9 | 48.9 | 48.8 | 41.4 | 6.8282 | 14.5341 | 13.017 | 1.54 | 3.04 | 2.82 | 0.087 | -0.07 | 1.827
Zr3H2N2O2 | Zr | N | OH | 2.429485571 | -1.645322115 | 0.315790352 | 320.4 | 79 | 48.8 | 41.4 | 6.6339 | 14.5341 | 13.017 | 1.33 | 3.04 | 2.82 | 0.427 | -0.07 | 1.827
Mn3C2F2 | Mn | C | F | 6.244289053 | -0.755419649 | 0.290092153 | 293.1 | 38.9 | 59.6 | 36 | 7.434 | 11.2603 | 17.4228 | 1.55 | 2.55 | 3.98 | -0.5 | 1.262 | 3.401
Ta3C2F2 | Ta | C | F | 4.424606403 | -1.265524269 | 0.269073077 | 316.7 | 78.4 | 59.6 | 36 | 7.89 | 11.2603 | 17.4228 | 1.5 | 2.55 | 3.98 | 0.323 | 1.262 | 3.401
Y3C2F2 | Y | C | F | 4.46843778 | -1.715968012 | 0.168984853 | 348.9 | 86.5 | 59.6 | 36 | 6.217 | 11.2603 | 17.4228 | 1.22 | 2.55 | 3.98 | 0.308 | 1.262 | 3.401
Mn3C2O2 | Mn | C | O | 6.714303958 | -0.407668344 | 0.386595308 | 288.2 | 38.9 | 59.6 | 41.4 | 7.434 | 11.2603 | 13.618 | 1.55 | 2.55 | 3.44 | -0.5 | 1.262 | 1.439
Ta3C2O2 | Ta | C | O | 5.011133502 | -1.397317972 | 0.1173341 | 313.1 | 78.4 | 59.6 | 41.4 | 7.89 | 11.2603 | 13.618 | 1.5 | 2.55 | 3.44 | 0.323 | 1.262 | 1.439
Y3C2O2 | Y | C | O | 2.724903409 | -1.569476414 | 0.364325407 | 378.3 | 86.5 | 59.6 | 41.4 | 6.217 | 11.2603 | 13.618 | 1.22 | 2.55 | 3.44 | 0.308 | 1.262 | 1.439
Mo3F2N2 | Mo | N | F | 5.539162781 | -0.901248583 | 0.27769285 | 283.1 | 70.2 | 48.8 | 36 | 7.0942 | 14.5341 | 17.4228 | 2.16 | 3.04 | 3.98 | 0.749 | -0.07 | 3.401
Ti3F2N2 | Ti | N | F | 4.470408025 | -2.228438487 | 0.088134143 | 298.3 | 48.9 | 48.8 | 36 | 6.8282 | 14.5341 | 17.4228 | 1.54 | 3.04 | 3.98 | 0.087 | -0.07 | 3.401
Zr3F2N2 | Zr | N | F | 3.854569041 | -2.283108467 | 0.13372424 | 318.5 | 79 | 48.8 | 36 | 6.6339 | 14.5341 | 17.4228 | 1.33 | 3.04 | 3.98 | 0.427 | -0.07 | 3.401
Nb3N2O2 | Nb | N | O | 5.433290198 | -1.616996772 | 0.209659096 | 306.4 | 74.7 | 48.8 | 41.4 | 6.7588 | 14.5341 | 13.618 | 1.6 | 3.04 | 3.44 | 0.894 | -0.07 | 1.439
V3N2O2 | V | N | O | 5.986508388 | -1.509284502 | 0.141477507 | 288 | 44.9 | 48.8 | 41.4 | 6.746 | 14.5341 | 13.618 | 1.63 | 3.04 | 3.44 | 0.526 | -0.07 | 1.439
Cr4C3H2O2 | Cr | C | OH | 1.563619794 | -0.413045594 | 0.262213001 | 301.3 | 42.7 | 59.6 | 41.4 | 6.766 | 11.2603 | 13.017 | 1.66 | 2.55 | 2.82 | 0.6758 | 1.262 | 1.827
Nb4C3H2O2 | Nb | C | OH | 1.964216946 | -0.916306235 | 0.154598348 | 316 | 74.7 | 59.6 | 41.4 | 6.7588 | 11.2603 | 13.017 | 1.6 | 2.55 | 2.82 | 0.894 | 1.262 | 1.827
V4C3H2O2 | V | C | OH | 1.808413781 | -0.799695603 | 0.147011709 | 296.1 | 44.9 | 59.6 | 41.4 | 6.746 | 11.2603 | 13.017 | 1.63 | 2.55 | 2.82 | 0.526 | 1.262 | 1.827
Cr4H2N3O2 | Cr | N | OH | 1.960124213 | -0.772735978 | 0.106556231 | 302.6 | 42.7 | 48.8 | 41.4 | 6.766 | 14.5341 | 13.017 | 1.66 | 3.04 | 2.82 | 0.6758 | -0.07 | 1.827
Nb4H2N3O2 | Nb | N | OH | 2.340015836 | -1.122681166 | 0.261396652 | 320.4 | 74.7 | 48.8 | 41.4 | 6.7588 | 14.5341 | 13.017 | 1.6 | 3.04 | 2.82 | 0.894 | -0.07 | 1.827
V4H2N3O2 | V | N | OH | 1.879607244 | -1.103983363 | 0.180354428 | 299.8 | 44.9 | 48.8 | 41.4 | 6.746 | 14.5341 | 13.017 | 1.63 | 3.04 | 2.82 | 0.526 | -0.07 | 1.827
Hf3C2 | Hf | C | Hf | 4.328128024 | -0.367620157 | 0.3618767 | 329.8 | 82.9 | 59.6 | 82.9 | 6.825 | 11.2603 | 6.825 | 1.3 | 2.55 | 1.3 | 0.178 | 1.262 | 0.178
Sc3C2 | Sc | C | Sc | 3.626033808 | -0.284050376 | 0.205291853 | 337.2 | 53.9 | 59.6 | 53.9 | 6.5614 | 11.2603 | 6.5614 | 1.36 | 2.55 | 1.36 | 0.189 | 1.262 | 0.189
W3C2 | W | C | W | 4.970470299 | 0.588552569 | 0.751129437 | 289.3 | 74.6 | 59.6 | 74.6 | 7.98 | 11.2603 | 7.98 | 2.36 | 2.55 | 2.36 | 0.816 | 1.262 | 0.816
Hf3N2 | Hf | N | Hf | 4.463562762 | -0.877809199 | 0.475430254 | 315 | 82.9 | 48.8 | 82.9 | 6.825 | 14.5341 | 6.825 | 1.3 | 3.04 | 1.3 | 0.178 | -0.07 | 0.178
Sc3N2 | Sc | N | Sc | 4.034214553 | -1.242464607 | 0.31264751 | 321.8 | 53.9 | 48.8 | 53.9 | 6.5614 | 14.5341 | 6.5614 | 1.36 | 3.04 | 1.36 | 0.189 | -0.07 | 0.189
W3N2 | W | N | W | 5.483972841 | 0.5447464 | 0.682012185 | 280.8 | 74.6 | 48.8 | 74.6 | 7.98 | 14.5341 | 7.98 | 2.36 | 3.04 | 2.36 | 0.816 | -0.07 | 0.816
Mn4C3F2 | Mn | C | F | 6.184184368 | -0.521470042 | 0.302393969 | 292.3 | 38.9 | 59.6 | 36 | 7.434 | 11.2603 | 17.4228 | 1.55 | 2.55 | 3.98 | -0.5 | 1.262 | 3.401
Ta4C3F2 | Ta | C | F | 4.315178502 | -1.18920605 | 0.138409437 | 315.3 | 78.4 | 59.6 | 36 | 7.89 | 11.2603 | 17.4228 | 1.5 | 2.55 | 3.98 | 0.323 | 1.262 | 3.401
Y4C3F2 | Y | C | F | 4.28710898 | -1.363126768 | 0.181794822 | 355.8 | 86.5 | 59.6 | 36 | 6.217 | 11.2603 | 17.4228 | 1.22 | 2.55 | 3.98 | 0.308 | 1.262 | 3.401
Mo4F2N3 | Mo | N | F | 4.627970425 | -0.814360681 | 0.210250514 | 322.3 | 70.2 | 48.8 | 36 | 7.0942 | 14.5341 | 17.4228 | 2.16 | 3.04 | 3.98 | 0.749 | -0.07 | 3.401
Ti4F2N3 | Ti | N | F | 4.523332783 | -2.180332865 | 0 | 301.6 | 48.9 | 48.8 | 36 | 6.8282 | 14.5341 | 17.4228 | 1.54 | 3.04 | 3.98 | 0.087 | -0.07 | 3.401
Zr4F2N3 | Zr | N | F | 3.576461963 | -2.225973875 | 0.048456205 | 325 | 79 | 48.8 | 36 | 6.6339 | 14.5341 | 17.4228 | 1.33 | 3.04 | 3.98 | 0.427 | -0.07 | 3.401
Mo4C3O2 | Mo | C | O | 6.058052797 | -0.448211993 | 0.323354667 | 305.2 | 70.2 | 59.6 | 41.4 | 7.0942 | 11.2603 | 13.618 | 2.16 | 2.55 | 3.44 | 0.749 | 1.262 | 1.439
Ti4C3O2 | Ti | C | O | 6.01365045 | -1.50161531 | 0.066121993 | 304.3 | 48.9 | 59.6 | 41.4 | 6.8282 | 11.2603 | 13.618 | 1.54 | 2.55 | 3.44 | 0.087 | 1.262 | 1.439
Zr4C3O2 | Zr | C | O | 5.213692565 | -1.64829792 | 0.107203973 | 330.6 | 79 | 59.6 | 41.4 | 6.6339 | 11.2603 | 13.618 | 1.33 | 2.55 | 3.44 | 0.427 | 1.262 | 1.439
Mo4N3O2 | Mo | N | O | 5.816440504 | -0.697208253 | 0.294868262 | 319 | 70.2 | 48.8 | 41.4 | 7.0942 | 14.5341 | 13.618 | 2.16 | 3.04 | 3.44 | 0.749 | -0.07 | 1.439
Ti4N3O2 | Ti | N | O | 5.66407381 | -2.127643174 | 0 | 300.3 | 48.9 | 48.8 | 41.4 | 6.8282 | 14.5341 | 13.618 | 1.54 | 3.04 | 3.44 | 0.087 | -0.07 | 1.439
Zr4N3O2 | Zr | N | O | 4.602333652 | -2.267204327 | 0.088579449 | 324.8 | 79 | 48.8 | 41.4 | 6.6339 | 14.5341 | 13.618 | 1.33 | 3.04 | 3.44 | 0.427 | -0.07 | 1.439
Mo4C3 | Mo | C | Mo | 4.800734589 | 0.354085777 | 0.521937394 | 307.7 | 70.2 | 59.6 | 70.2 | 7.0942 | 11.2603 | 7.0942 | 2.16 | 2.55 | 2.16 | 0.749 | 1.262 | 0.749
Ti4C3 | Ti | C | Ti | 3.988366624 | -0.517776367 | 0.244752571 | 309.7 | 48.9 | 59.6 | 48.9 | 6.8282 | 11.2603 | 6.8282 | 1.54 | 2.55 | 1.54 | 0.087 | 1.262 | 0.087
Zr4C3 | Zr | C | Zr | 3.917392518 | -0.553695766 | 0.196816861 | 334.1 | 79 | 59.6 | 79 | 6.6339 | 11.2603 | 6.6339 | 1.33 | 2.55 | 1.33 | 0.427 | 1.262 | 0.427
Mo4N3 | Mo | N | Mo | 5.59959685 | -0.117566868 | 0.297680585 | 298.7 | 70.2 | 48.8 | 70.2 | 7.0942 | 14.5341 | 7.0942 | 2.16 | 3.04 | 2.16 | 0.749 | -0.07 | 0.749
Ti4N3 | Ti | N | Ti | 4.651035323 | -1.256317588 | 0.145214781 | 298.6 | 48.9 | 48.8 | 48.9 | 6.8282 | 14.5341 | 6.8282 | 1.54 | 3.04 | 1.54 | 0.087 | -0.07 | 0.087
Zr4N3 | Zr | N | Zr | 4.34618742 | -1.276421745 | 0.286819364 | 322.7 | 79 | 48.8 | 79 | 6.6339 | 14.5341 | 6.6339 | 1.33 | 3.04 | 1.33 | 0.427 | -0.07 | 0.427
Mo2C | Mo | C | Mo | 4.782409055 | 0.786323189 | 0.973056188 | 300.9 | 70.2 | 59.6 | 70.2 | 7.0942 | 11.2603 | 7.0942 | 2.16 | 2.55 | 2.16 | 0.749 | 1.262 | 0.749
Ta2C | Ta | C | Ta | 4.77120532 | 0.31552792 | 0.961113835 | 308.6 | 78.4 | 59.6 | 78.4 | 7.89 | 11.2603 | 7.89 | 1.5 | 2.55 | 1.5 | 0.323 | 1.262 | 0.323
Mn2N | Mn | N | Mn | 5.203527312 | 0.591096799 | 0.816384734 | 262.1 | 38.9 | 48.8 | 38.9 | 7.434 | 14.5341 | 7.434 | 1.55 | 3.04 | 1.55 | -0.5 | -0.07 | -0.5
W2N | W | N | W | 5.337295524 | 0.870033183 | 0.984421337 | 277.7 | 74.6 | 48.8 | 74.6 | 7.98 | 14.5341 | 7.98 | 2.36 | 3.04 | 2.36 | 0.816 | -0.07 | 0.816
Mn2CF2 | Mn | C | F | 6.293181457 | -1.211706661 | 0.232771164 | 296.4 | 38.9 | 59.6 | 36 | 7.434 | 11.2603 | 17.4228 | 1.55 | 2.55 | 3.98 | -0.5 | 1.262 | 3.401
Ta2CF2 | Ta | C | F | 3.887295424 | -1.669997739 | 0.237166954 | 320 | 78.4 | 59.6 | 36 | 7.89 | 11.2603 | 17.4228 | 1.5 | 2.55 | 3.98 | 0.323 | 1.262 | 3.401
Y2CF2 | Y | C | F | 3.689597479 | -2.497009159 | 0 | 355.9 | 86.5 | 59.6 | 36 | 6.217 | 11.2603 | 17.4228 | 1.22 | 2.55 | 3.98 | 0.308 | 1.262 | 3.401
V2CO2 | V | C | O | 6.645078972 | -1.436963878 | 0.185070279 | 290.7 | 44.9 | 59.6 | 41.4 | 6.746 | 11.2603 | 13.618 | 1.63 | 2.55 | 3.44 | 0.526 | 1.262 | 1.439
Cr2F2N | Cr | N | F | 5.300603221 | -1.503966995 | 0.144563059 | 301.6 | 42.7 | 48.8 | 36 | 6.766 | 14.5341 | 17.4228 | 1.66 | 3.04 | 3.98 | 0.6758 | -0.07 | 3.401
Nb2F2N | Nb | N | F | 5.030830694 | -1.811325392 | 0.329717599 | 289.4 | 74.7 | 48.8 | 36 | 6.7588 | 14.5341 | 17.4228 | 1.6 | 3.04 | 3.98 | 0.894 | -0.07 | 3.401
W2F2N | W | N | F | 5.131545825 | -0.927262758 | 0.447190597 | 277 | 74.6 | 48.8 | 36 | 7.98 | 14.5341 | 17.4228 | 2.36 | 3.04 | 3.98 | 0.816 | -0.07 | 3.401
Mn2NO2 | Mn | N | O | 6.523022301 | -1.004600619 | 0.11986881 | 287.9 | 38.9 | 48.8 | 41.4 | 7.434 | 14.5341 | 13.618 | 1.55 | 3.04 | 3.44 | -0.5 | -0.07 | 1.439
Nb2NO2 | Nb | N | O | 5.631049445 | -1.916125921 | 0.153539308 | 312.3 | 74.7 | 48.8 | 41.4 | 6.7588 | 14.5341 | 13.618 | 1.6 | 3.04 | 3.44 | 0.894 | -0.07 | 1.439
Ta2NO2 | Ta | N | O | 5.307607378 | -1.876341566 | 0.240624586 | 313.7 | 78.4 | 48.8 | 41.4 | 7.89 | 14.5341 | 13.618 | 1.5 | 3.04 | 3.44 | 0.323 | -0.07 | 1.439
Zr2NO2 | Zr | N | O | 4.730528299 | -2.615726845 | 0.20386724 | 325.2 | 79 | 48.8 | 41.4 | 6.6339 | 14.5341 | 13.618 | 1.33 | 3.04 | 3.44 | 0.427 | -0.07 | 1.439
Mn2CH2O2 | Mn | C | OH | 1.605877655 | -0.679253723 | 0.192975818 | 301.5 | 38.9 | 59.6 | 41.4 | 7.434 | 11.2603 | 13.017 | 1.55 | 2.55 | 2.82 | -0.5 | 1.262 | 1.827
Ta2CH2O2 | Ta | C | OH | 2.562581276 | -1.052686743 | 0.290355319 | 320.1 | 78.4 | 59.6 | 41.4 | 7.89 | 11.2603 | 13.017 | 1.5 | 2.55 | 2.82 | 0.323 | 1.262 | 1.827
Y2CH2O2 | Y | C | OH | 1.423007374 | -1.502911873 | 0.494482885 | 358.3 | 86.5 | 59.6 | 41.4 | 6.217 | 11.2603 | 13.017 | 1.22 | 2.55 | 2.82 | 0.308 | 1.262 | 1.827
Mn2H2NO2 | Mn | N | OH | 1.548754523 | -0.778281928 | 0.165237161 | 307.1 | 38.9 | 48.8 | 41.4 | 7.434 | 14.5341 | 13.017 | 1.55 | 3.04 | 2.82 | -0.5 | -0.07 | 1.827
Ta2H2NO2 | Ta | N | OH | 2.497220519 | -1.027565899 | 0.484552781 | 293.1 | 78.4 | 48.8 | 41.4 | 7.89 | 14.5341 | 13.017 | 1.5 | 3.04 | 2.82 | 0.323 | -0.07 | 1.827
Y2H2NO2 | Y | N | OH | 2.036421682 | -1.838113135 | 0.322115271 | 348.4 | 86.5 | 48.8 | 41.4 | 6.217 | 14.5341 | 13.017 | 1.22 | 3.04 | 2.82 | 0.308 | -0.07 | 1.827
Mn3C2H2O2 | Mn | C | OH | 1.696293082 | -0.438861518 | 0.250227402 | 296.4 | 38.9 | 59.6 | 41.4 | 7.434 | 11.2603 | 13.017 | 1.55 | 2.55 | 2.82 | -0.5 | 1.262 | 1.827
Ta3C2H2O2 | Ta | C | OH | 2.393978169 | -0.873985127 | 0.305349568 | 313.1 | 78.4 | 59.6 | 41.4 | 7.89 | 11.2603 | 13.017 | 1.5 | 2.55 | 2.82 | 0.323 | 1.262 | 1.827
Y3C2H2O2 | Y | C | OH | 1.842956209 | -1.119985663 | 0.553419197 | 355.1 | 86.5 | 59.6 | 41.4 | 6.217 | 11.2603 | 13.017 | 1.22 | 2.55 | 2.82 | 0.308 | 1.262 | 1.827
Nb3H2N2O2 | Nb | N | OH | 2.115742695 | -1.145816695 | 0.274915647 | 294.9 | 74.7 | 48.8 | 41.4 | 6.7588 | 14.5341 | 13.017 | 1.6 | 3.04 | 2.82 | 0.894 | -0.07 | 1.827
V3H2N2O2 | V | N | OH | 2.32431541 | -1.079086762 | 0.235674563 | 282.2 | 44.9 | 48.8 | 41.4 | 6.746 | 14.5341 | 13.017 | 1.63 | 3.04 | 2.82 | 0.526 | -0.07 | 1.827
Mo3C2F2 | Mo | C | F | 6.023370389 | -0.737201626 | 0.264770304 | 289.2 | 70.2 | 59.6 | 36 | 7.0942 | 11.2603 | 17.4228 | 2.16 | 2.55 | 3.98 | 0.749 | 1.262 | 3.401
Ti3C2F2 | Ti | C | F | 4.537062608 | -1.860417794 | 0.002975813 | 307 | 48.9 | 59.6 | 36 | 6.8282 | 11.2603 | 17.4228 | 1.54 | 2.55 | 3.98 | 0.087 | 1.262 | 3.401
Zr3C2F2 | Zr | C | F | 3.214799793 | -1.964052754 | 0 | 332.1 | 79 | 59.6 | 36 | 6.6339 | 11.2603 | 17.4228 | 1.33 | 2.55 | 3.98 | 0.427 | 1.262 | 3.401
Mo3C2O2 | Mo | C | O | 6.375504982 | -0.656378274 | 0.291724408 | 296.5 | 70.2 | 59.6 | 41.4 | 7.0942 | 11.2603 | 13.618 | 2.16 | 2.55 | 3.44 | 0.749 | 1.262 | 1.439
Ti3C2O2 | Ti | C | O | 6.14203621 | -1.608598373 | 0.175274036 | 303.8 | 48.9 | 59.6 | 41.4 | 6.8282 | 11.2603 | 13.618 | 1.54 | 2.55 | 3.44 | 0.087 | 1.262 | 1.439
Zr3C2O2 | Zr | C | O | 5.432554827 | -1.796041003 | 0.210861984 | 329.6 | 79 | 59.6 | 41.4 | 6.6339 | 11.2603 | 13.618 | 1.33 | 2.55 | 3.44 | 0.427 | 1.262 | 1.439
Nb3F2N2 | Nb | N | F | 5.236543012 | -1.625730519 | 0.251909465 | 291.8 | 74.7 | 48.8 | 36 | 6.7588 | 14.5341 | 17.4228 | 1.6 | 3.04 | 3.98 | 0.894 | -0.07 | 3.401
V3F2N2 | V | N | F | 5.417162109 | -1.546310437 | 0.254912671 | 278.4 | 44.9 | 48.8 | 36 | 6.746 | 14.5341 | 17.4228 | 1.63 | 3.04 | 3.98 | 0.526 | -0.07 | 3.401
Cr3N2O2 | Cr | N | O | 6.817073092 | -0.829810508 | 0.317160354 | 275.2 | 42.7 | 48.8 | 41.4 | 6.766 | 14.5341 | 13.618 | 1.66 | 3.04 | 3.44 | 0.6758 | -0.07 | 1.439
Sc3N2O2 | Sc | N | O | 6.398742919 | -2.281217672 | 0.366276919 | 325.2 | 53.9 | 48.8 | 41.4 | 6.5614 | 14.5341 | 13.618 | 1.36 | 3.04 | 3.44 | 0.189 | -0.07 | 1.439
W3N2O2 | W | N | O | 7.117395296 | -0.716222082 | 0.246157508 | 281.7 | 74.6 | 48.8 | 41.4 | 7.98 | 14.5341 | 13.618 | 2.36 | 3.04 | 3.44 | 0.816 | -0.07 | 1.439
Hf4C3H2O2 | Hf | C | OH | 2.341269868 | -1.263441104 | 0.202306825 | 331.1 | 82.9 | 59.6 | 41.4 | 6.825 | 11.2603 | 13.017 | 1.3 | 2.55 | 2.82 | 0.178 | 1.262 | 1.827
Sc4C3H2O2 | Sc | C | OH | 1.686086439 | -1.036525119 | 0.406312153 | 328.2 | 53.9 | 59.6 | 41.4 | 6.5614 | 11.2603 | 13.017 | 1.36 | 2.55 | 2.82 | 0.189 | 1.262 | 1.827
W4C3H2O2 | W | C | OH | 1.962004355 | -0.24548654 | 0.438674703 | 316.3 | 74.6 | 59.6 | 41.4 | 7.98 | 11.2603 | 13.017 | 2.36 | 2.55 | 2.82 | 0.816 | 1.262 | 1.827
Hf4H2N3O2 | Hf | N | OH | 2.711951359 | -1.609141583 | 0.272699897 | 323.5 | 82.9 | 48.8 | 41.4 | 6.825 | 14.5341 | 13.017 | 1.3 | 3.04 | 2.82 | 0.178 | -0.07 | 1.827
Sc4H2N3O2 | Sc | N | OH | 2.042803707 | -1.947394024 | 0.135459219 | 320.7 | 53.9 | 48.8 | 41.4 | 6.5614 | 14.5341 | 13.017 | 1.36 | 3.04 | 2.82 | 0.189 | -0.07 | 1.827
W4H2N3O2 | W | N | OH | 2.065608799 | -0.288075632 | 0.424045437 | 327.9 | 74.6 | 48.8 | 41.4 | 7.98 | 14.5341 | 13.017 | 2.36 | 3.04 | 2.82 | 0.816 | -0.07 | 1.827
Mn3C2 | Mn | C | Mn | 4.551475838 | 0.44375184 | 0.49998961 | 293.1 | 38.9 | 59.6 | 38.9 | 7.434 | 11.2603 | 7.434 | 1.55 | 2.55 | 1.55 | -0.5 | 1.262 | -0.5
Ta3C2 | Ta | C | Ta | 4.690470077 | 0.007367478 | 0.635990619 | 314.8 | 78.4 | 59.6 | 78.4 | 7.89 | 11.2603 | 7.89 | 1.5 | 2.55 | 1.5 | 0.323 | 1.262 | 0.323
Y3C2 | Y | C | Y | 3.520095171 | -0.140203065 | 0.198954647 | 361.5 | 86.5 | 59.6 | 86.5 | 6.217 | 11.2603 | 6.217 | 1.22 | 2.55 | 1.22 | 0.308 | 1.262 | 0.308
Mn3N2 | Mn | N | Mn | 4.630992305 | 0.183639837 | 0.38639898 | 308.8 | 38.9 | 48.8 | 38.9 | 7.434 | 14.5341 | 7.434 | 1.55 | 3.04 | 1.55 | -0.5 | -0.07 | -0.5
Ta3N2 | Ta | N | Ta | 5.290320619 | -0.308609979 | 0.764876976 | 293.2 | 78.4 | 48.8 | 78.4 | 7.89 | 14.5341 | 7.89 | 1.5 | 3.04 | 1.5 | 0.323 | -0.07 | 0.323
Y3N2 | Y | N | Y | 4.134395041 | -1.093169715 | 0.294136582 | 348.2 | 86.5 | 48.8 | 86.5 | 6.217 | 14.5341 | 6.217 | 1.22 | 3.04 | 1.22 | 0.308 | -0.07 | 0.308
Mo4C3F2 | Mo | C | F | 5.969642723 | -0.613551279 | 0.199913684 | 314.3 | 70.2 | 59.6 | 36 | 7.0942 | 11.2603 | 17.4228 | 2.16 | 2.55 | 3.98 | 0.749 | 1.262 | 3.401
Ti4C3F2 | Ti | C | F | 4.572972107 | -1.635185788 | 0 | 307.9 | 48.9 | 59.6 | 36 | 6.8282 | 11.2603 | 17.4228 | 1.54 | 2.55 | 3.98 | 0.087 | 1.262 | 3.401
Zr4C3F2 | Zr | C | F | 3.516069293 | -1.71728553 | 0.004888404 | 333.3 | 79 | 59.6 | 36 | 6.6339 | 11.2603 | 17.4228 | 1.33 | 2.55 | 3.98 | 0.427 | 1.262 | 3.401
Nb4F2N3 | Nb | N | F | 4.235459161 | -1.506302394 | 0.225002587 | 319.9 | 74.7 | 48.8 | 36 | 6.7588 | 14.5341 | 17.4228 | 1.6 | 3.04 | 3.98 | 0.894 | -0.07 | 3.401
V4F2N3 | V | N | F | 5.355879366 | -1.493826455 | 0.162109715 | 299.4 | 44.9 | 48.8 | 36 | 6.746 | 14.5341 | 17.4228 | 1.63 | 3.04 | 3.98 | 0.526 | -0.07 | 3.401
Cr4C3O2 | Cr | C | O | 6.570992021 | -0.414451418 | 0.351097066 | 290.1 | 42.7 | 59.6 | 41.4 | 6.766 | 11.2603 | 13.618 | 1.66 | 2.55 | 3.44 | 0.6758 | 1.262 | 1.439
Nb4C3O2 | Nb | C | O | 5.594921286 | -1.211952172 | 0.077252271 | 314.4 | 74.7 | 59.6 | 41.4 | 6.7588 | 11.2603 | 13.618 | 1.6 | 2.55 | 3.44 | 0.894 | 1.262 | 1.439
V4C3O2 | V | C | O | 6.581941225 | -0.967520279 | 0.146186409 | 292.4 | 44.9 | 59.6 | 41.4 | 6.746 | 11.2603 | 13.618 | 1.63 | 2.55 | 3.44 | 0.526 | 1.262 | 1.439
Cr4N3O2 | Cr | N | O | 6.34702856 | -0.855985122 | 0.136522482 | 294.7 | 42.7 | 48.8 | 41.4 | 6.766 | 14.5341 | 13.618 | 1.66 | 3.04 | 3.44 | 0.6758 | -0.07 | 1.439
Nb4N3O2 | Nb | N | O | 5.358477578 | -1.5326914 | 0.158959267 | 314.2 | 74.7 | 48.8 | 41.4 | 6.7588 | 14.5341 | 13.618 | 1.6 | 3.04 | 3.44 | 0.894 | -0.07 | 1.439
V4N3O2 | V | N | O | 6.194619891 | -1.376900839 | 0.162010031 | 292.4 | 44.9 | 48.8 | 41.4 | 6.746 | 14.5341 | 13.618 | 1.63 | 3.04 | 3.44 | 0.526 | -0.07 | 1.439
Cr4C3 | Cr | C | Cr | 4.444378266 | 0.373496671 | 0.450647255 | 294.4 | 42.7 | 59.6 | 42.7 | 6.766 | 11.2603 | 6.766 | 1.66 | 2.55 | 1.66 | 0.6758 | 1.262 | 0.6758
Nb4C3 | Nb | C | Nb | 4.41065153 | -0.26922953 | 0.365867031 | 312.9 | 74.7 | 59.6 | 74.7 | 6.7588 | 11.2603 | 6.7588 | 1.6 | 2.55 | 1.6 | 0.894 | 1.262 | 0.894
V4C3 | V | C | V | 4.523354721 | -0.131807621 | 0.374984237 | 292.4 | 44.9 | 59.6 | 44.9 | 6.746 | 11.2603 | 6.746 | 1.63 | 2.55 | 1.63 | 0.526 | 1.262 | 0.526
Cr4N3 | Cr | N | Cr | 4.072196491 | -0.121958653 | 0.290493886 | 303.3 | 42.7 | 48.8 | 42.7 | 6.766 | 14.5341 | 6.766 | 1.66 | 3.04 | 1.66 | 0.6758 | -0.07 | 0.6758
Nb4N3 | Nb | N | Nb | 4.796419169 | -0.569596404 | 0.556592773 | 314.9 | 74.7 | 48.8 | 74.7 | 6.7588 | 14.5341 | 6.7588 | 1.6 | 3.04 | 1.6 | 0.894 | -0.07 | 0.894
V4N3 | V | N | V | 4.767996235 | -0.593356273 | 0.470175025 | 293.3 | 44.9 | 48.8 | 44.9 | 6.746 | 14.5341 | 6.746 | 1.63 | 3.04 | 1.63 | 0.526 | -0.07 | 0.526
Cr2C | Cr | C | Cr | 4.716535002 | 0.789143783 | 0.876023649 | 283.4 | 42.7 | 59.6 | 42.7 | 6.766 | 11.2603 | 6.766 | 1.66 | 2.55 | 1.66 | 0.6758 | 1.262 | 0.6758
Nb2C | Nb | C | Nb | 4.535834564 | 0.284040518 | 0.837083803 | 311.6 | 74.7 | 59.6 | 74.7 | 6.7588 | 11.2603 | 6.7588 | 1.6 | 2.55 | 1.6 | 0.894 | 1.262 | 0.894
V2C | V | C | V | 4.635133763 | 0.337235199 | 0.791538334 | 290.3 | 44.9 | 59.6 | 44.9 | 6.746 | 11.2603 | 6.746 | 1.63 | 2.55 | 1.63 | 0.526 | 1.262 | 0.526
Mo2N | Mo | N | Mo | 5.004303233 | 0.66310091 | 0.986071151 | 280.9 | 70.2 | 48.8 | 70.2 | 7.0942 | 14.5341 | 7.0942 | 2.16 | 3.04 | 2.16 | 0.749 | -0.07 | 0.749
Ta2N | Ta | N | Ta | 4.770044727 | 0.164725324 | 1.138550709 | 309 | 78.4 | 48.8 | 78.4 | 7.89 | 14.5341 | 7.89 | 1.5 | 3.04 | 1.5 | 0.323 | -0.07 | 0.323
Y2N | Y | N | Y | 3.961487736 | -0.697539788 | 0.458548793 | 343.8 | 86.5 | 48.8 | 86.5 | 6.217 | 14.5341 | 6.217 | 1.22 | 3.04 | 1.22 | 0.308 | -0.07 | 0.308
Cr2CO2 | Cr | C | O | 6.417723431 | -0.881746892 | 0.441495809 | 290.8 | 42.7 | 59.6 | 41.4 | 6.766 | 11.2603 | 13.618 | 1.66 | 2.55 | 3.44 | 0.6758 | 1.262 | 1.439
Mo2CF2 | Mo | C | F | 5.867241689 | -1.016778224 | 0.324506247 | 287.2 | 70.2 | 59.6 | 36 | 7.0942 | 11.2603 | 17.4228 | 2.16 | 2.55 | 3.98 | 0.749 | 1.262 | 3.401
Ti2CF2 | Ti | C | F | 4.803881267 | -2.27416768 | 0 | 304.8 | 48.9 | 59.6 | 36 | 6.8282 | 11.2603 | 17.4228 | 1.54 | 2.55 | 3.98 | 0.087 | 1.262 | 3.401
Zr2CF2 | Zr | C | F | 3.905669365 | -2.362683664 | 0 | 328.7 | 79 | 59.6 | 36 | 6.6339 | 11.2603 | 17.4228 | 1.33 | 2.55 | 3.98 | 0.427 | 1.262 | 3.401
Sc2CO2 | Sc | C | O | 6.377828005 | -1.812340172 | 0.731641783 | 322.9 | 53.9 | 59.6 | 41.4 | 6.5614 | 11.2603 | 13.618 | 1.36 | 2.55 | 3.44 | 0.189 | 1.262 | 1.439
W2CO2 | W | C | O | 5.937513434 | -0.935930369 | 0.355423706 | 311 | 74.6 | 59.6 | 41.4 | 7.98 | 11.2603 | 13.618 | 2.36 | 2.55 | 3.44 | 0.816 | 1.262 | 1.439
Hf2F2N | Hf | N | F | 3.31444709 | -2.381737077 | 0.218314789 | 320.8 | 82.9 | 48.8 | 36 | 6.825 | 14.5341 | 17.4228 | 1.3 | 3.04 | 3.98 | 0.178 | -0.07 | 3.401
Sc2F2N | Sc | N | F | 3.768005716 | -2.984131642 | 0.016245819 | 318.3 | 53.9 | 48.8 | 36 | 6.5614 | 14.5341 | 17.4228 | 1.36 | 3.04 | 3.98 | 0.189 | -0.07 | 3.401
Y2F2N | Y | N | F | 3.064709989 | -2.919192408 | 8.65e-05 | 344.6 | 86.5 | 48.8 | 36 | 6.217 | 14.5341 | 17.4228 | 1.22 | 3.04 | 3.98 | 0.308 | -0.07 | 3.401
Mo2NO2 | Mo | N | O | 6.830337149 | -1.058915736 | 0.3392577 | 285.9 | 70.2 | 48.8 | 41.4 | 7.0942 | 14.5341 | 13.618 | 2.16 | 3.04 | 3.44 | 0.749 | -0.07 | 1.439
Ti2NO2 | Ti | N | O | 5.733969426 | -2.427262572 | 0.081596551 | 300.1 | 48.9 | 48.8 | 41.4 | 6.8282 | 14.5341 | 13.618 | 1.54 | 3.04 | 3.44 | 0.087 | -0.07 | 1.439
Mo2CH2O2 | Mo | C | OH | 2.126567246 | -0.576427893 | 0.38807834 | 295.5 | 70.2 | 59.6 | 41.4 | 7.0942 | 11.2603 | 13.017 | 2.16 | 2.55 | 2.82 | 0.749 | 1.262 | 1.827
Ti2CH2O2 | Ti | C | OH | 1.912019945 | -1.429972453 | 0.161596464 | 307.2 | 48.9 | 59.6 | 41.4 | 6.8282 | 11.2603 | 13.017 | 1.54 | 2.55 | 2.82 | 0.087 | 1.262 | 1.827
Zr2CH2O2 | Zr | C | OH | 2.0307807 | -1.485474419 | 0.316168479 | 331.1 | 79 | 59.6 | 41.4 | 6.6339 | 11.2603 | 13.017 | 1.33 | 2.55 | 2.82 | 0.427 | 1.262 | 1.827
Mo2H2NO2 | Mo | N | OH | 2.311684118 | -0.696275088 | 0.350469652 | 282.7 | 70.2 | 48.8 | 41.4 | 7.0942 | 14.5341 | 13.017 | 2.16 | 3.04 | 2.82 | 0.749 | -0.07 | 1.827
Ti2H2NO2 | Ti | N | OH | 2.172653965 | -1.644564329 | 0.147477901 | 306 | 48.9 | 48.8 | 41.4 | 6.8282 | 14.5341 | 13.017 | 1.54 | 3.04 | 2.82 | 0.087 | -0.07 | 1.827
Zr2H2NO2 | Zr | N | OH | 2.342079464 | -1.665463939 | 0.348531836 | 327.5 | 79 | 48.8 | 41.4 | 6.6339 | 14.5341 | 13.017 | 1.33 | 3.04 | 2.82 | 0.427 | -0.07 | 1.827
Mo3C2H2O2 | Mo | C | OH | 1.997014787 | -0.442869216 | 0.347120705 | 292.4 | 70.2 | 59.6 | 41.4 | 7.0942 | 11.2603 | 13.017 | 2.16 | 2.55 | 2.82 | 0.749 | 1.262 | 1.827
Zr3C2H2O2 | Zr | C | OH | 2.117075344 | -1.368375141 | 0.227480016 | 333.2 | 79 | 59.6 | 41.4 | 6.6339 | 11.2603 | 13.017 | 1.33 | 2.55 | 2.82 | 0.427 | 1.262 | 1.827
Hf3H2N2O2 | Hf | N | OH | 2.768793192 | -1.551610561 | 0.372518067 | 317.8 | 82.9 | 48.8 | 41.4 | 6.825 | 14.5341 | 13.017 | 1.3 | 3.04 | 2.82 | 0.178 | -0.07 | 1.827
Sc3H2N2O2 | Sc | N | OH | 1.793038091 | -1.903654496 | 0.210079435 | 320.2 | 53.9 | 48.8 | 41.4 | 6.5614 | 14.5341 | 13.017 | 1.36 | 3.04 | 2.82 | 0.189 | -0.07 | 1.827
W3H2N2O2 | W | N | OH | 2.870550432 | -0.410512225 | 0.421728587 | 283.7 | 74.6 | 48.8 | 41.4 | 7.98 | 14.5341 | 13.017 | 2.36 | 3.04 | 2.82 | 0.816 | -0.07 | 1.827
Cr3C2F2 | Cr | C | F | 6.227888685 | -0.855879462 | 0.229426318 | 295.7 | 42.7 | 59.6 | 36 | 6.766 | 11.2603 | 17.4228 | 1.66 | 2.55 | 3.98 | 0.6758 | 1.262 | 3.401
Nb3C2F2 | Nb | C | F | 4.806968304 | -1.363084189 | 0.184796028 | 317.6 | 74.7 | 59.6 | 36 | 6.7588 | 11.2603 | 17.4228 | 1.6 | 2.55 | 3.98 | 0.894 | 1.262 | 3.401
V3C2F2 | V | C | F | 5.747555556 | -1.267993964 | 0.169393948 | 297.9 | 44.9 | 59.6 | 36 | 6.746 | 11.2603 | 17.4228 | 1.63 | 2.55 | 3.98 | 0.526 | 1.262 | 3.401
Cr3C2O2 | Cr | C | O | 6.633241997 | -0.623093178 | 0.341631812 | 288.9 | 42.7 | 59.6 | 41.4 | 6.766 | 11.2603 | 13.618 | 1.66 | 2.55 | 3.44 | 0.6758 | 1.262 | 1.439
Nb3C2O2 | Nb | C | O | 5.194494982 | -1.37102799 | 0.114148827 | 313.9 | 74.7 | 59.6 | 41.4 | 6.7588 | 11.2603 | 13.618 | 1.6 | 2.55 | 3.44 | 0.894 | 1.262 | 1.439
V3C2O2 | V | C | O | 6.38282649 | -1.107298395 | 0.187953818 | 292.4 | 44.9 | 59.6 | 41.4 | 6.746 | 11.2603 | 13.618 | 1.63 | 2.55 | 3.44 | 0.526 | 1.262 | 1.439
Hf3F2N2 | Hf | N | F | 3.581515296 | -2.125211153 | 0.215268555 | 315.2 | 82.9 | 48.8 | 36 | 6.825 | 14.5341 | 17.4228 | 1.3 | 3.04 | 3.98 | 0.178 | -0.07 | 3.401
Sc3F2N2 | Sc | N | F | 4.029499195 | -2.694769231 | 0.028984596 | 318.1 | 53.9 | 48.8 | 36 | 6.5614 | 14.5341 | 17.4228 | 1.36 | 3.04 | 3.98 | 0.189 | -0.07 | 3.401
W3F2N2 | W | N | F | 5.006098947 | -0.630834388 | 0.399941503 | 280.6 | 74.6 | 48.8 | 36 | 7.98 | 14.5341 | 17.4228 | 2.36 | 3.04 | 3.98 | 0.816 | -0.07 | 3.401
Hf3N2O2 | Hf | N | O | 4.357243335 | -2.386006235 | 0.08787343 | 321.3 | 82.9 | 48.8 | 41.4 | 6.825 | 14.5341 | 13.618 | 1.3 | 3.04 | 3.44 | 0.178 | -0.07 | 1.439
Ta3N2O2 | Ta | N | O | 5.238300818 | -1.54090005 | 0.320641291 | 305.6 | 78.4 | 48.8 | 41.4 | 7.89 | 14.5341 | 13.618 | 1.5 | 3.04 | 3.44 | 0.323 | -0.07 | 1.439
Y3N2O2 | Y | N | O | 5.675460698 | -2.228160307 | 0.341837858 | 353.3 | 86.5 | 48.8 | 41.4 | 6.217 | 14.5341 | 13.618 | 1.22 | 3.04 | 3.44 | 0.308 | -0.07 | 1.439
Mn4C3H2O2 | Mn | C | OH | 1.679042179 | -0.303720163 | 0.268824724 | 294.7 | 38.9 | 59.6 | 41.4 | 7.434 | 11.2603 | 13.017 | 1.55 | 2.55 | 2.82 | -0.5 | 1.262 | 1.827
Ta4C3H2O2 | Ta | C | OH | 2.395729642 | -0.881711 | 0.193119783 | 315.9 | 78.4 | 59.6 | 41.4 | 7.89 | 11.2603 | 13.017 | 1.5 | 2.55 | 2.82 | 0.323 | 1.262 | 1.827
Y4C3H2O2 | Y | C | OH | 1.737415858 | -0.939972141 | 0.507868626 | 357.2 | 86.5 | 59.6 | 41.4 | 6.217 | 11.2603 | 13.017 | 1.22 | 2.55 | 2.82 | 0.308 | 1.262 | 1.827
Mn4H2N3O2 | Mn | N | OH | 1.917367094 | -0.479216907 | 0.182646496 | 292 | 38.9 | 48.8 | 41.4 | 7.434 | 14.5341 | 13.017 | 1.55 | 3.04 | 2.82 | -0.5 | -0.07 | 1.827
Ta4H2N3O2 | Ta | N | OH | 2.75413148 | -0.972625461 | 0.434351631 | 321.2 | 78.4 | 48.8 | 41.4 | 7.89 | 14.5341 | 13.017 | 1.5 | 3.04 | 2.82 | 0.323 | -0.07 | 1.827
Y4H2N3O2 | Y | N | OH | 2.027842007 | -1.841986852 | 0.163297723 | 348 | 86.5 | 48.8 | 41.4 | 6.217 | 14.5341 | 13.017 | 1.22 | 3.04 | 2.82 | 0.308 | -0.07 | 1.827
Mo3C2 | Mo | C | Mo | 4.813046074 | 0.457276117 | 0.630792148 | 291.6 | 70.2 | 59.6 | 70.2 | 7.0942 | 11.2603 | 7.0942 | 2.16 | 2.55 | 2.16 | 0.749 | 1.262 | 0.749
Ti3C2 | Ti | C | Ti | 3.974776421 | -0.381103554 | 0.361931186 | 309.9 | 48.9 | 59.6 | 48.9 | 6.8282 | 11.2603 | 6.8282 | 1.54 | 2.55 | 1.54 | 0.087 | 1.262 | 0.087
Zr3C2 | Zr | C | Zr | 3.920541969 | -0.417315994 | 0.283162458 | 333.7 | 79 | 59.6 | 79 | 6.6339 | 11.2603 | 6.6339 | 1.33 | 2.55 | 1.33 | 0.427 | 1.262 | 0.427
Mo3N2 | Mo | N | Mo | 5.071202015 | 0.31824437 | 0.705808659 | 284 | 70.2 | 48.8 | 70.2 | 7.0942 | 14.5341 | 7.0942 | 2.16 | 3.04 | 2.16 | 0.749 | -0.07 | 0.749
Ti3N2 | Ti | N | Ti | 4.59832161 | -0.985172031 | 0.486436956 | 301.4 | 48.9 | 48.8 | 48.9 | 6.8282 | 14.5341 | 6.8282 | 1.54 | 3.04 | 1.54 | 0.087 | -0.07 | 0.087
Zr3N2 | Zr | N | Zr | 4.346024058 | -0.972064627 | 0.506064571 | 318.7 | 79 | 48.8 | 79 | 6.6339 | 14.5341 | 6.6339 | 1.33 | 3.04 | 1.33 | 0.427 | -0.07 | 0.427
Cr4C3F2 | Cr | C | F | 6.12708594 | -0.649412156 | 0.209921387 | 299.5 | 42.7 | 59.6 | 36 | 6.766 | 11.2603 | 17.4228 | 1.66 | 2.55 | 3.98 | 0.6758 | 1.262 | 3.401
Nb4C3F2 | Nb | C | F | 4.754208319 | -1.251591017 | 0.089590594 | 315.3 | 74.7 | 59.6 | 36 | 6.7588 | 11.2603 | 17.4228 | 1.6 | 2.55 | 3.98 | 0.894 | 1.262 | 3.401
V4C3F2 | V | C | F | 5.646512711 | -1.114250996 | 0.11000568 | 294.6 | 44.9 | 59.6 | 36 | 6.746 | 11.2603 | 17.4228 | 1.63 | 2.55 | 3.98 | 0.526 | 1.262 | 3.401
Cr4F2N3 | Cr | N | F | 5.184954822 | -1.090314399 | 0.026373943 | 300.9 | 42.7 | 48.8 | 36 | 6.766 | 14.5341 | 17.4228 | 1.66 | 3.04 | 3.98 | 0.6758 | -0.07 | 3.401
Sc4F2N3 | Sc | N | F | 3.623681847 | -2.570074031 | 0 | 319.3 | 53.9 | 48.8 | 36 | 6.5614 | 14.5341 | 17.4228 | 1.36 | 3.04 | 3.98 | 0.189 | -0.07 | 3.401
W4F2N3 | W | N | F | 4.360052348 | -0.481655634 | 0.358188333 | 326.6 | 74.6 | 48.8 | 36 | 7.98 | 14.5341 | 17.4228 | 2.36 | 3.04 | 3.98 | 0.816 | -0.07 | 3.401
Hf4C3O2 | Hf | C | O | 5.300369123 | -1.67841771 | 0.101825269 | 327.9 | 82.9 | 59.6 | 41.4 | 6.825 | 11.2603 | 13.618 | 1.3 | 2.55 | 3.44 | 0.178 | 1.262 | 1.439
Sc4C3O2 | Sc | C | O | 6.305918995 | -1.092481525 | 0.531614376 | 327.8 | 53.9 | 59.6 | 41.4 | 6.5614 | 11.2603 | 13.618 | 1.36 | 2.55 | 3.44 | 0.189 | 1.262 | 1.439
W4C3O2 | W | C | O | 5.745542 | -0.383283546 | 0.424455866 | 312.5 | 74.6 | 59.6 | 41.4 | 7.98 | 11.2603 | 13.618 | 2.36 | 2.55 | 3.44 | 0.816 | 1.262 | 1.439
Hf4N3O2 | Hf | N | O | 4.57867948 | -2.209534906 | 0.09049357 | 322.3 | 82.9 | 48.8 | 41.4 | 6.825 | 14.5341 | 13.618 | 1.3 | 3.04 | 3.44 | 0.178 | -0.07 | 1.439
Sc4N3O2 | Sc | N | O | 7.2312178 | -2.250582645 | 0.240555403 | 374.6 | 53.9 | 48.8 | 41.4 | 6.5614 | 14.5341 | 13.618 | 1.36 | 3.04 | 3.44 | 0.189 | -0.07 | 1.439
W4N3O2 | W | N | O | 5.253120612 | -0.485606088 | 0.301040756 | 322 | 74.6 | 48.8 | 41.4 | 7.98 | 14.5341 | 13.618 | 2.36 | 3.04 | 3.44 | 0.816 | -0.07 | 1.439
Hf4C3 | Hf | C | Hf | 4.470730484 | -0.530324833 | 0.251278942 | 330.1 | 82.9 | 59.6 | 82.9 | 6.825 | 11.2603 | 6.825 | 1.3 | 2.55 | 1.3 | 0.178 | 1.262 | 0.178
Sc4C3 | Sc | C | Sc | 3.034834171 | -0.321604606 | 0.186982895 | 340.2 | 53.9 | 59.6 | 53.9 | 6.5614 | 11.2603 | 6.5614 | 1.36 | 2.55 | 1.36 | 0.189 | 1.262 | 0.189
W4C3 | W | C | W | 5.092112133 | 0.547844669 | 0.72203417 | 307.9 | 74.6 | 59.6 | 74.6 | 7.98 | 11.2603 | 7.98 | 2.36 | 2.55 | 2.36 | 0.816 | 1.262 | 0.816
Hf4N3 | Hf | N | Hf | 4.471742401 | -1.184688214 | 0.265211199 | 319.1 | 82.9 | 48.8 | 82.9 | 6.825 | 14.5341 | 6.825 | 1.3 | 3.04 | 1.3 | 0.178 | -0.07 | 0.178
Sc4N3 | Sc | N | Sc | 3.922537798 | -1.485609464 | 0.180582091 | 321.1 | 53.9 | 48.8 | 53.9 | 6.5614 | 14.5341 | 6.5614 | 1.36 | 3.04 | 1.36 | 0.189 | -0.07 | 0.189
W4N3 | W | N | W | 5.340951144 | 0.625500662 | 0.772571147 | 322.9 | 74.6 | 48.8 | 74.6 | 7.98 | 14.5341 | 7.98 | 2.36 | 3.04 | 2.36 | 0.816 | -0.07 | 0.816
Hf2C | Hf | C | Hf | 4.458777006 | 0.012178679 | 0.620092726 | 322 | 82.9 | 59.6 | 82.9 | 6.825 | 11.2603 | 6.825 | 1.3 | 2.55 | 1.3 | 0.178 | 1.262 | 0.178
Sc2C | Sc | C | Sc | 4.098065208 | -0.060786782 | 0.383649812 | 331.4 | 53.9 | 59.6 | 53.9 | 6.5614 | 11.2603 | 6.5614 | 1.36 | 2.55 | 1.36 | 0.189 | 1.262 | 0.189
W2C | W | C | W | 5.153421153 | 0.957153417 | 1.09263414 | 287.1 | 74.6 | 59.6 | 74.6 | 7.98 | 11.2603 | 7.98 | 2.36 | 2.55 | 2.36 | 0.816 | 1.262 | 0.816
Cr2N | Cr | N | Cr | 4.96687869 | 0.531967063 | 0.891841383 | 267.5 | 42.7 | 48.8 | 42.7 | 6.766 | 14.5341 | 6.766 | 1.66 | 3.04 | 1.66 | 0.6758 | -0.07 | 0.6758
Nb2N | Nb | N | Nb | 4.624259039 | 0.028747362 | 1.031012153 | 313.1 | 74.7 | 48.8 | 74.7 | 6.7588 | 14.5341 | 6.7588 | 1.6 | 3.04 | 1.6 | 0.894 | -0.07 | 0.894
Ti2N | Ti | N | Ti | 4.582592154 | -0.588570078 | 0.741026571 | 297.9 | 48.9 | 48.8 | 48.9 | 6.8282 | 14.5341 | 6.8282 | 1.54 | 3.04 | 1.54 | 0.087 | -0.07 | 0.087
Zr2N | Zr | N | Zr | 4.424409886 | -0.544157544 | 0.687616788 | 323.4 | 79 | 48.8 | 79 | 6.6339 | 14.5341 | 6.6339 | 1.33 | 3.04 | 1.33 | 0.427 | -0.07 | 0.427
Nb2CF2 | Nb | C | F | 4.342834041 | -1.813100432 | 0.106837275 | 319.5 | 74.7 | 59.6 | 36 | 6.7588 | 11.2603 | 17.4228 | 1.6 | 2.55 | 3.98 | 0.894 | 1.262 | 3.401
V2CF2 | V | C | F | 5.383132905 | -1.723631726 | 0.07929613 | 298.6 | 44.9 | 59.6 | 36 | 6.746 | 11.2603 | 17.4228 | 1.63 | 2.55 | 3.98 | 0.526 | 1.262 | 3.401
Hf2CO2 | Hf | C | O | 4.879111126 | -2.307389343 | 0.167551164 | 327.7 | 82.9 | 59.6 | 41.4 | 6.825 | 11.2603 | 13.618 | 1.3 | 2.55 | 3.44 | 0.178 | 1.262 | 1.439
Nb2CO2 | Nb | C | O | 5.759951723 | -1.727511018 | 0.110416072 | 312.7 | 74.7 | 59.6 | 41.4 | 6.7588 | 11.2603 | 13.618 | 1.6 | 2.55 | 3.44 | 0.894 | 1.262 | 1.439
Ta2CO2 | Ta | C | O | 5.522228129 | -1.765860026 | 0.113381284 | 313.3 | 78.4 | 59.6 | 41.4 | 7.89 | 11.2603 | 13.618 | 1.5 | 2.55 | 3.44 | 0.323 | 1.262 | 1.439
Y2CO2 | Y | C | O | 5.253460151 | -1.792301385 | 0.762210379 | 356.4 | 86.5 | 59.6 | 41.4 | 6.217 | 11.2603 | 13.618 | 1.22 | 2.55 | 3.44 | 0.308 | 1.262 | 1.439
Mn2F2N | Mn | N | F | 5.623999412 | -1.348883438 | 0.14394207 | 304.5 | 38.9 | 48.8 | 36 | 7.434 | 14.5341 | 17.4228 | 1.55 | 3.04 | 3.98 | -0.5 | -0.07 | 3.401
Ta2F2N | Ta | N | F | 4.86534066 | -1.617616224 | 0.506882731 | 287 | 78.4 | 48.8 | 36 | 7.89 | 14.5341 | 17.4228 | 1.5 | 3.04 | 3.98 | 0.323 | -0.07 | 3.401
Zr2F2N | Zr | N | F | 3.539576278 | -2.591595542 | 0.081561892 | 327.4 | 79 | 48.8 | 36 | 6.6339 | 14.5341 | 17.4228 | 1.33 | 3.04 | 3.98 | 0.427 | -0.07 | 3.401
W2NO2 | W | N | O | 6.825937572 | -0.946453766 | 0.332244768 | 283.1 | 74.6 | 48.8 | 41.4 | 7.98 | 14.5341 | 13.618 | 2.36 | 3.04 | 3.44 | 0.816 | -0.07 | 1.439
Nb2CH2O2 | Nb | C | OH | 2.145794566 | -1.12639898 | 0.189516924 | 320.3 | 74.7 | 59.6 | 41.4 | 6.7588 | 11.2603 | 13.017 | 1.6 | 2.55 | 2.82 | 0.894 | 1.262 | 1.827
V2CH2O2 | V | C | OH | 1.792878429 | -1.060472925 | 0.133232701 | 300.9 | 44.9 | 59.6 | 41.4 | 6.746 | 11.2603 | 13.017 | 1.63 | 2.55 | 2.82 | 0.526 | 1.262 | 1.827
Cr2H2NO2 | Cr | N | OH | 1.941259428 | -0.893623076 | 0.229901136 | 303.7 | 42.7 | 48.8 | 41.4 | 6.766 | 14.5341 | 13.017 | 1.66 | 3.04 | 2.82 | 0.6758 | -0.07 | 1.827
Nb2H2NO2 | Nb | N | OH | 2.275744716 | -1.144997503 | 0.333334803 | 295 | 74.7 | 48.8 | 41.4 | 6.7588 | 14.5341 | 13.017 | 1.6 | 3.04 | 2.82 | 0.894 | -0.07 | 1.827
V2H2NO2 | V | N | OH | 2.017324425 | -1.19895202 | 0.163617715 | 305.7 | 44.9 | 48.8 | 41.4 | 6.746 | 14.5341 | 13.017 | 1.63 | 3.04 | 2.82 | 0.526 | -0.07 | 1.827
Cr3C2H2O2 | Cr | C | OH | 1.561346295 | -0.52019423 | 0.289481003 | 301.1 | 42.7 | 59.6 | 41.4 | 6.766 | 11.2603 | 13.017 | 1.66 | 2.55 | 2.82 | 0.6758 | 1.262 | 1.827
Nb3C2H2O2 | Nb | C | OH | 1.890096978 | -0.929482595 | 0.236704168 | 317.6 | 74.7 | 59.6 | 41.4 | 6.7588 | 11.2603 | 13.017 | 1.6 | 2.55 | 2.82 | 0.894 | 1.262 | 1.827
V3C2H2O2 | V | C | OH | 1.710174949 | -0.852135548 | 0.190626664 | 299.4 | 44.9 | 59.6 | 41.4 | 6.746 | 11.2603 | 13.017 | 1.63 | 2.55 | 2.82 | 0.526 | 1.262 | 1.827
Mn3H2N2O2 | Mn | N | OH | 1.733889322 | -0.559976131 | 0.211420039 | 297.2 | 38.9 | 48.8 | 41.4 | 7.434 | 14.5341 | 13.017 | 1.55 | 3.04 | 2.82 | -0.5 | -0.07 | 1.827
Ta3H2N2O2 | Ta | N | OH | 2.403405864 | -1.039753363 | 0.408112124 | 293.7 | 78.4 | 48.8 | 41.4 | 7.89 | 14.5341 | 13.017 | 1.5 | 3.04 | 2.82 | 0.323 | -0.07 | 1.827
Y3H2N2O2 | Y | N | OH | 1.789979678 | -1.825248885 | 0.240291624 | 347.3 | 86.5 | 48.8 | 41.4 | 6.217 | 14.5341 | 13.017 | 1.22 | 3.04 | 2.82 | 0.308 | -0.07 | 1.827
Hf3C2F2 | Hf | C | F | 2.944220046 | -1.912199774 | 0 | 329.8 | 82.9 | 59.6 | 36 | 6.825 | 11.2603 | 17.4228 | 1.3 | 2.55 | 3.98 | 0.178 | 1.262 | 3.401
Sc3C2F2 | Sc | C | F | 5.213365605 | -1.778598304 | 0.17054619 | 324.5 | 53.9 | 59.6 | 36 | 6.5614 | 11.2603 | 17.4228 | 1.36 | 2.55 | 3.98 | 0.189 | 1.262 | 3.401
W3C2F2 | W | C | F | 5.79068929 | -0.559840416 | 0.48901482 | 287.6 | 74.6 | 59.6 | 36 | 7.98 | 11.2603 | 17.4228 | 2.36 | 2.55 | 3.98 | 0.816 | 1.262 | 3.401
Hf3C2O2 | Hf | C | O | 5.600769939 | -1.812255631 | 0.216093609 | 327.1 | 82.9 | 59.6 | 41.4 | 6.825 | 11.2603 | 13.618 | 1.3 | 2.55 | 3.44 | 0.178 | 1.262 | 1.439
Sc3C2O2 | Sc | C | O | 3.947450403 | -1.648476353 | 0.305691985 | 348.3 | 53.9 | 59.6 | 41.4 | 6.5614 | 11.2603 | 13.618 | 1.36 | 2.55 | 3.44 | 0.189 | 1.262 | 1.439
W3C2O2 | W | C | O | 6.093392542 | -0.59126831 | 0.389190625 | 295.5 | 74.6 | 59.6 | 41.4 | 7.98 | 11.2603 | 13.618 | 2.36 | 2.55 | 3.44 | 0.816 | 1.262 | 1.439
Mn3F2N2 | Mn | N | F | 6.210243103 | -0.838331214 | 0.276248707 | 298.5 | 38.9 | 48.8 | 36 | 7.434 | 14.5341 | 17.4228 | 1.55 | 3.04 | 3.98 | -0.5 | -0.07 | 3.401
Ta3F2N2 | Ta | N | F | 5.007630856 | -1.468564617 | 0.398357297 | 290.6 | 78.4 | 48.8 | 36 | 7.89 | 14.5341 | 17.4228 | 1.5 | 3.04 | 3.98 | 0.323 | -0.07 | 3.401
Y3F2N2 | Y | N | F | 3.258692407 | -2.614087649 | 0.007780714 | 345.8 | 86.5 | 48.8 | 36 | 6.217 | 14.5341 | 17.4228 | 1.22 | 3.04 | 3.98 | 0.308 | -0.07 | 3.401
Mo3N2O2 | Mo | N | O | 7.07949312 | -0.853568834 | 0.283542296 | 283.8 | 70.2 | 48.8 | 41.4 | 7.0942 | 14.5341 | 13.618 | 2.16 | 3.04 | 3.44 | 0.749 | -0.07 | 1.439
Ti3N2O2 | Ti | N | O | 5.539232561 | -2.232220166 | 0.031571562 | 298.4 | 48.9 | 48.8 | 41.4 | 6.8282 | 14.5341 | 13.618 | 1.54 | 3.04 | 3.44 | 0.087 | -0.07 | 1.439
Zr3N2O2 | Zr | N | O | 4.427263342 | -2.426937928 | 0.094492387 | 323.8 | 79 | 48.8 | 41.4 | 6.6339 | 14.5341 | 13.618 | 1.33 | 3.04 | 3.44 | 0.427 | -0.07 | 1.439
Mo4C3H2O2 | Mo | C | OH | 1.675662958 | -0.393055163 | 0.282334547 | 314.9 | 70.2 | 59.6 | 41.4 | 7.0942 | 11.2603 | 13.017 | 2.16 | 2.55 | 2.82 | 0.749 | 1.262 | 1.827
Ti4C3H2O2 | Ti | C | OH | 1.911851995 | -1.21123392 | 0.096587912 | 309.1 | 48.9 | 59.6 | 41.4 | 6.8282 | 11.2603 | 13.017 | 1.54 | 2.55 | 2.82 | 0.087 | 1.262 | 1.827
Zr4C3H2O2 | Zr | C | OH | 2.07405871 | -1.273955784 | 0.190943538 | 334 | 79 | 59.6 | 41.4 | 6.6339 | 11.2603 | 13.017 | 1.33 | 2.55 | 2.82 | 0.427 | 1.262 | 1.827
Mo4H2N3O2 | Mo | N | OH | 1.889694579 | -0.546785406 | 0.29549047 | 323.6 | 70.2 | 48.8 | 41.4 | 7.0942 | 14.5341 | 13.017 | 2.16 | 3.04 | 2.82 | 0.749 | -0.07 | 1.827
Ti4H2N3O2 | Ti | N | OH | 2.235089544 | -1.666870552 | 0.073928409 | 302.5 | 48.9 | 48.8 | 41.4 | 6.8282 | 14.5341 | 13.017 | 1.54 | 3.04 | 2.82 | 0.087 | -0.07 | 1.827
Zr4H2N3O2 | Zr | N | OH | 2.391718901 | -1.706493465 | 0.220965988 | 325.2 | 79 | 48.8 | 41.4 | 6.6339 | 14.5341 | 13.017 | 1.33 | 3.04 | 2.82 | 0.427 | -0.07 | 1.827
Cr3C2 | Cr | C | Cr | 4.551678031 | 0.537150899 | 0.617789432 | 292.8 | 42.7 | 59.6 | 42.7 | 6.766 | 11.2603 | 6.766 | 1.66 | 2.55 | 1.66 | 0.6758 | 1.262 | 0.6758
Nb3C2 | Nb | C | Nb | 4.40779032 | -0.03271466 | 0.577765918 | 317.6 | 74.7 | 59.6 | 74.7 | 6.7588 | 11.2603 | 6.7588 | 1.6 | 2.55 | 1.6 | 0.894 | 1.262 | 0.894
V3C2 | V | C | V | 4.394605061 | 0.024455883 | 0.515501124 | 297.1 | 44.9 | 59.6 | 44.9 | 6.746 | 11.2603 | 6.746 | 1.63 | 2.55 | 1.63 | 0.526 | 1.262 | 0.526
Cr3N2 | Cr | N | Cr | 4.872036601 | 0.213849078 | 0.610528151 | 270.1 | 42.7 | 48.8 | 42.7 | 6.766 | 14.5341 | 6.766 | 1.66 | 3.04 | 1.66 | 0.6758 | -0.07 | 0.6758
Nb3N2 | Nb | N | Nb | 5.071959079 | -0.40135405 | 0.68765781 | 294.5 | 74.7 | 48.8 | 74.7 | 6.7588 | 14.5341 | 6.7588 | 1.6 | 3.04 | 1.6 | 0.894 | -0.07 | 0.894
V3N2 | V | N | V | 5.136135176 | -0.367901304 | 0.662069758 | 278.5 | 44.9 | 48.8 | 44.9 | 6.746 | 14.5341 | 6.746 | 1.63 | 3.04 | 1.63 | 0.526 | -0.07 | 0.526
Hf4C3F2 | Hf | C | F | 3.197944428 | -1.683930893 | 0.005973613 | 330.7 | 82.9 | 59.6 | 36 | 6.825 | 11.2603 | 17.4228 | 1.3 | 2.55 | 3.98 | 0.178 | 1.262 | 3.401
Sc4C3F2 | Sc | C | F | 5.059853658 | -1.463139164 | 0.157049302 | 326.4 | 53.9 | 59.6 | 36 | 6.5614 | 11.2603 | 17.4228 | 1.36 | 2.55 | 3.98 | 0.189 | 1.262 | 3.401
W4C3F2 | W | C | F | 5.342680175 | -0.421023184 | 0.439913351 | 315.7 | 74.6 | 59.6 | 36 | 7.98 | 11.2603 | 17.4228 | 2.36 | 2.55 | 3.98 | 0.816 | 1.262 | 3.401
Hf4F2N3 | Hf | N | F | 3.197498319 | -2.07670567 | 0.119567284 | 322.6 | 82.9 | 48.8 | 36 | 6.825 | 14.5341 | 17.4228 | 1.3 | 3.04 | 3.98 | 0.178 | -0.07 | 3.401
Ta4F2N3 | Ta | N | F | 3.767598455 | -1.292392481 | 0.431431077 | 321.5 | 78.4 | 48.8 | 36 | 7.89 | 14.5341 | 17.4228 | 1.5 | 3.04 | 3.98 | 0.323 | -0.07 | 3.401
Y4F2N3 | Y | N | F | 2.815691735 | -2.456640293 | 0 | 346.7 | 86.5 | 48.8 | 36 | 6.217 | 14.5341 | 17.4228 | 1.22 | 3.04 | 3.98 | 0.308 | -0.07 | 3.401
Mn4C3O2 | Mn | C | O | 6.867468069 | -0.235408842 | 0.393039942 | 292.1 | 38.9 | 59.6 | 41.4 | 7.434 | 11.2603 | 13.618 | 1.55 | 2.55 | 3.44 | -0.5 | 1.262 | 1.439
Ta4C3O2 | Ta | C | O | 5.333658689 | -1.249088308 | 0.063014189 | 314.8 | 78.4 | 59.6 | 41.4 | 7.89 | 11.2603 | 13.618 | 1.5 | 2.55 | 3.44 | 0.323 | 1.262 | 1.439
Y4C3O2 | Y | C | O | 5.20902564 | -1.024714245 | 0.558200978 | 356.9 | 86.5 | 59.6 | 41.4 | 6.217 | 11.2603 | 13.618 | 1.22 | 2.55 | 3.44 | 0.308 | 1.262 | 1.439
Mn4N3O2 | Mn | N | O | 6.603191803 | -0.632000893 | 0.067800324 | 290.3 | 38.9 | 48.8 | 41.4 | 7.434 | 14.5341 | 13.618 | 1.55 | 3.04 | 3.44 | -0.5 | -0.07 | 1.439
Ta4N3O2 | Ta | N | O | 5.005655022 | -1.442691387 | 0.276947281 | 315.3 | 78.4 | 48.8 | 41.4 | 7.89 | 14.5341 | 13.618 | 1.5 | 3.04 | 3.44 | 0.323 | -0.07 | 1.439
Y4N3O2 | Y | N | O | 6.215337862 | -2.149315151 | 0.234935171 | 351.2 | 86.5 | 48.8 | 41.4 | 6.217 | 14.5341 | 13.618 | 1.22 | 3.04 | 3.44 | 0.308 | -0.07 | 1.439
Mn4C3 | Mn | C | Mn | 4.410789617 | 0.392503449 | 0.446415211 | 294 | 38.9 | 59.6 | 38.9 | 7.434 | 11.2603 | 7.434 | 1.55 | 2.55 | 1.55 | -0.5 | 1.262 | -0.5
Ta4C3 | Ta | C | Ta | 4.728994418 | -0.263962036 | 0.357391345 | 311.8 | 78.4 | 59.6 | 78.4 | 7.89 | 11.2603 | 7.89 | 1.5 | 2.55 | 1.5 | 0.323 | 1.262 | 0.323
Y4C3 | Y | C | Y | 3.070247734 | -0.15628904 | 0.187341362 | 363.6 | 86.5 | 59.6 | 86.5 | 6.217 | 11.2603 | 6.217 | 1.22 | 2.55 | 1.22 | 0.308 | 1.262 | 0.308
Mn4N3 | Mn | N | Mn | 5.612002702 | -0.004195302 | 0.188908643 | 285.9 | 38.9 | 48.8 | 38.9 | 7.434 | 14.5341 | 7.434 | 1.55 | 3.04 | 1.55 | -0.5 | -0.07 | -0.5
Ta4N3 | Ta | N | Ta | 4.928066065 | -0.416915828 | 0.699283229 | 313.5 | 78.4 | 48.8 | 78.4 | 7.89 | 14.5341 | 7.89 | 1.5 | 3.04 | 1.5 | 0.323 | -0.07 | 0.323
Y4N3 | Y | N | Y | 4.182844139 | -1.299303 | 0.187096604 | 346.8 | 86.5 | 48.8 | 86.5 | 6.217 | 14.5341 | 6.217 | 1.22 | 3.04 | 1.22 | 0.308 | -0.07 | 0.308
Mn2C | Mn | C | Mn | 4.78590294 | 0.69818154 | 0.75984666 | 284.6 | 38.9 | 59.6 | 38.9 | 7.434 | 11.2603 | 7.434 | 1.55 | 2.55 | 1.55 | -0.5 | 1.262 | -0.5
Y2C | Y | C | Y | 3.827384573 | 0.037016926 | 0.365738361 | 354.4 | 86.5 | 59.6 | 86.5 | 6.217 | 11.2603 | 6.217 | 1.22 | 2.55 | 1.22 | 0.308 | 1.262 | 0.308
Hf2N | Hf | N | Hf | 4.551067419 | -0.440404735 | 0.687294809 | 318.1 | 82.9 | 48.8 | 82.9 | 6.825 | 14.5341 | 6.825 | 1.3 | 3.04 | 1.3 | 0.178 | -0.07 | 0.178
Sc2N | Sc | N | Sc | 4.312652488 | -0.808648847 | 0.487277918 | 317.9 | 53.9 | 48.8 | 53.9 | 6.5614 | 14.5341 | 6.5614 | 1.36 | 3.04 | 1.36 | 0.189 | -0.07 | 0.189
V2N | V | N | V | 4.742742945 | -0.062223828 | 0.889440017 | 290.4 | 44.9 | 48.8 | 44.9 | 6.746 | 14.5341 | 6.746 | 1.63 | 3.04 | 1.63 | 0.526 | -0.07 | 0.526
Hf2CF2 | Hf | C | F | 3.630109062 | -2.260407471 | 0.039848441 | 326.8 | 82.9 | 59.6 | 36 | 6.825 | 11.2603 | 17.4228 | 1.3 | 2.55 | 3.98 | 0.178 | 1.262 | 3.401
Sc2CF2 | Sc | C | F | 4.515987635 | -2.541265344 | 0 | 326.7 | 53.9 | 59.6 | 36 | 6.5614 | 11.2603 | 17.4228 | 1.36 | 2.55 | 3.98 | 0.189 | 1.262 | 3.401
W2CF2 | W | C | F | 5.674093832 | -0.794890777 | 0.59221812 | 284.6 | 74.6 | 59.6 | 36 | 7.98 | 11.2603 | 17.4228 | 2.36 | 2.55 | 3.98 | 0.816 | 1.262 | 3.401
Mo2CO2 | Mo | C | O | 6.365433187 | -0.958054861 | 0.307812663 | 309.3 | 70.2 | 59.6 | 41.4 | 7.0942 | 11.2603 | 13.618 | 2.16 | 2.55 | 3.44 | 0.749 | 1.262 | 1.439
Ti2CO2 | Ti | C | O | 5.661587764 | -2.06105995 | 0.11185565 | 303.2 | 48.9 | 59.6 | 41.4 | 6.8282 | 11.2603 | 13.618 | 1.54 | 2.55 | 3.44 | 0.087 | 1.262 | 1.439
Zr2CO2 | Zr | C | O | 4.816504628 | -2.287543747 | 0.171881209 | 330 | 79 | 59.6 | 41.4 | 6.6339 | 11.2603 | 13.618 | 1.33 | 2.55 | 3.44 | 0.427 | 1.262 | 1.439
Mo2F2N | Mo | N | F | 5.613111015 | -1.191554128 | 0.265181734 | 277.4 | 70.2 | 48.8 | 36 | 7.0942 | 14.5341 | 17.4228 | 2.16 | 3.04 | 3.98 | 0.749 | -0.07 | 3.401
Ti2F2N | Ti | N | F | 4.449904893 | -2.561657971 | 0.000146237 | 304.7 | 48.9 | 48.8 | 36 | 6.8282 | 14.5341 | 17.4228 | 1.54 | 3.04 | 3.98 | 0.087 | -0.07 | 3.401
Hf2NO2 | Hf | N | O | 4.607507529 | -2.583980945 | 0.20283086 | 323 | 82.9 | 48.8 | 41.4 | 6.825 | 14.5341 | 13.618 | 1.3 | 3.04 | 3.44 | 0.178 | -0.07 | 1.439
Sc2NO2 | Sc | N | O | 7.271891038 | -2.414489714 | 0.514446656 | 324.2 | 53.9 | 48.8 | 41.4 | 6.5614 | 14.5341 | 13.618 | 1.36 | 3.04 | 3.44 | 0.189 | -0.07 | 1.439
Y2NO2 | Y | N | O | 6.314310967 | -2.385924838 | 0.518419445 | 353.4 | 86.5 | 48.8 | 41.4 | 6.217 | 14.5341 | 13.618 | 1.22 | 3.04 | 3.44 | 0.308 | -0.07 | 1.439
Hf2CH2O2 | Hf | C | OH | 2.328544331 | -1.438597866 | 0.343651126 | 328.8 | 82.9 | 59.6 | 41.4 | 6.825 | 11.2603 | 13.017 | 1.3 | 2.55 | 2.82 | 0.178 | 1.262 | 1.827
Sc2CH2O2 | Sc | C | OH | 1.347678248 | -1.557127766 | 0.395849969 | 330 | 53.9 | 59.6 | 41.4 | 6.5614 | 11.2603 | 13.017 | 1.36 | 2.55 | 2.82 | 0.189 | 1.262 | 1.827
W2CH2O2 | W | C | OH | 2.476369027 | -0.429226173 | 0.529758018 | 291.5 | 74.6 | 59.6 | 41.4 | 7.98 | 11.2603 | 13.017 | 2.36 | 2.55 | 2.82 | 0.816 | 1.262 | 1.827
Hf2H2NO2 | Hf | N | OH | 2.654117169 | -1.559102136 | 0.431477725 | 326.1 | 82.9 | 48.8 | 41.4 | 6.825 | 14.5341 | 13.017 | 1.3 | 3.04 | 2.82 | 0.178 | -0.07 | 1.827
Sc2H2NO2 | Sc | N | OH | 2.043230623 | -1.900707201 | 0.261553526 | 322 | 53.9 | 48.8 | 41.4 | 6.5614 | 14.5341 | 13.017 | 1.36 | 3.04 | 2.82 | 0.189 | -0.07 | 1.827
W2H2NO2 | W | N | OH | 2.579341907 | -0.530983635 | 0.490016771 | 281.3 | 74.6 | 48.8 | 41.4 | 7.98 | 14.5341 | 13.017 | 2.36 | 3.04 | 2.82 | 0.816 | -0.07 | 1.827
Note on E1: Pranav Roy: Unit - eV Source - C2DB
Note on F1: Pranav Roy: Unit - (eV/atom) Source - C2DB
Note on G1: Pranav Roy: Unit - (eV/atom) Source - C2DB
Note on H1: Pranav Roy: Unit - pm Source - C2DB
Note on I1: Pranav Roy: Unit - pm Source - Waber 1965
Note on J1: Pranav Roy: Unit - pm Source - Waber 1965
Note on K1: Pranav Roy: Unit - pm Source - Waber 1965
Note on L1: Pranav Roy: Unit - eV Source - NIST
Note on M1: Pranav Roy: Unit - eV Source - NIST
Note on N1: Pranav Roy: Unit - eV Source - NIST
Note on O1: Pranav Roy: Source - CRC
Note on P1: Pranav Roy: Source - CRC
Note on Q1: Pranav Roy: Source - CRC
Note on R1: Pranav Roy: Unit - eV Source - CRC
Note on S1: Pranav Roy: Unit - eV Source - CRC
Note on T1: Pranav Roy: Unit - eV Source - CRC